## TTC Database
|  |  | Beam Type | Fastener Type | CLT Layers | Rib Material | Loading Type | Stiffness Provided | Push-Out Test |  | EIexp | EIEC5 | bef,exp |  | . | Grade | Num. Laminations |  | t1 | E11 | G12 | t2 | EII | tmax | L | Rib Material | Rib Grade/Species | hr | br | Er |  | e | s | Ks | bf1 | bf2 | b | bf1/L | bf2/L | EAx/Sxy | L/htot | ps | qs | a | Sxy | bef1 | bef2 | bef,EC5 |  |  |  | hf | [7 empty] | EI_r/mm | EI_r | EA_x | EA_f | EIGM-CLT | EAGM-CLT | γGM-CLT | aGMrib | aGMCLT | . | . | EIGMEN5-CLT | EAGMEN5-CLT | γGMEN5-CLT | aGMrib | aGMCLT | EIEC5
|  |  | Metadata | [7 empty] | Summary |  |  |  | . | CLT | [9 empty] | Rib |  |  |  |  | Connector |  |  |  | TTC Geometry, per Rib |  |  | EFW - prEC5 | [10 empty] | Intermediate Calculations | [10 empty] | Flexural Stiffness |  | Axial Stiffness |  | Gamma Method - Experimental |  |  |  |  | Target |  | Gamma Method - prEN5
[11 empty] | Flexural Stiffness |  | Effective Flange Width |  | .
Author | Specimen ID | Year | Beam Type | Fastener Type | CLT Layers | Rib Material | Loading Type | Source of Experimental Flexural Stiffness | Source of Slip Modulus | Source of Material Elastic Modulus | Experimental Stiffness per Rib, (EI)exp (kNm2) | EC5 Stiffness per Rib, (EI)EC5 (kNm2) | EFW, bef,exp | EFW, bef,EC5 | . | Grade | Num. Laminations | Different Outer Lamination Thickness, t1 (mm) | Longitudinal Thickness, t (mm) | Longitudinal Elastic Modulus, E11 (mm) | Shear Modulus, G12 (MPa) | Transverse Thickness, t (mm) | Transverse Elastic Modulus, EII (MPa) | Max Thickness, tmax (mm) | Span, L (mm) | Material | Grade/Species | Depth, hr (mm) | Width, br (mm) | Elastic Modulus, Er (MPa) | Connector Type | Angle, ε (deg) | Spacing, s (mm) | Slip Modulus, Ks (N/mm) | Clear Distance of Ribs, bf,i (mm) |  | Total Width of Flange, b (mm) | Rib Spacing to Span Ration, bf1/L | Rib Spacing to Span Ration, bf2/L | Axial to In-Plane Shear Stiffness Ratio, EAx/Sxy | Span to Total Height Ratio, L/htot | Number of Layer Coefficient, ps | In plane Shear Stiffness Coefficient, qs | Lamination Width, a (mm) | In Plane Shear Stiffness, Sxy (MPa) | Effective Width per Side, bef1 (mm) | Effective Width per Side, bef2 (mm) | Effective Width bef,EC5 (mm) | num_lon | num_tran | Et3/12 | Height (mm) | Centroid | Ply 1 | Ply 2 | Ply 3 | Ply 4 | Ply 5 | Etz2 | Flange Flexural Stiffness per Width, EIf (Nmm2/m) | Rib Flexural Stiffness, EIr (Nmm2) | Flange Axial Stiffness per Width EAx (N/m) | Rib Axial Stiffness, EAr (Nmm2) | Flange Flexural Stiffness, EIf (Nmm2) | Flange Axial Stiffness EAf (N) | Flange Composite Factor γf | Dist from Neutral Axis to Rib ar (mm) | Dist from Neutral Axis to Flange af (mm) | EItarget | Diff | Flange Flexural Stiffness, EIf (Nmm2) | Flange Axial Stiffness EAf (N) | Flange Composite Factor γf | Dist from Neutral Axis to Rib ar (mm) | Dist from Neutral Axis to Flange af (mm) | Flexural Stiffness, EIEC5 (MPa)
Gubana | T1 | 2010 | Single Rib | Discrete | 3-Ply | Glulam | 4-Point | Reported in Study | EC5 | Experimental | 916 | 1096.076 | 114.402 | 292.3294 | . | GL24C | 3 | - | 20 | 12580 | 786.25 | 20 | 306.5 | 20 | 4000 | GL24h | Red Spruce | 160 | 140 | 11600 | 19mm Dowel | 90 | 142.8571 | 5987.783 | 180 | 180 | 500 | 0.045 | 0.045 | 17.00483 | 18.18182 | 0.53 | 1.21 | 80 | 29591.6 | 76.16468 | 76.16468 | 292.3294 | 2 | 1 | 16977666.7 | 60 | 30 | 10 | 30 | 50 | 0 | 0 | 201280000 | 218257666.7 | 554325333333.3 | 503200 | 259840000 | 24969104276.6 | 57567064.9 | 0.5413577 | 11.78017 | 98.21983 | 916 | -6.571389e-07 | 63803122524.1 | 147100130.5 | 0.3159703 | 18.38913 | 91.61087 | 1096075661238.9
Gubana | T2 | 2010 | Single Rib | Discrete | 3-Ply | Glulam | 4-Point | Reported in Study | EC5 | Experimental | 933 | 1095.962 | 125.1969 | 292.3294 | . | GL24C | 3 | - | 20 | 12580 | 786.25 | 20 | 306.5 | 20 | 4000 | GL24h | Red Spruce | 160 | 140 | 11600 | 19mm Dowel | 90 | 142.8571 | 5987.783 | 180 | 180 | 500 | 0.045 | 0.045 | 17.00483 | 18.18182 | 0.53 | 1.21 | 80 | 29591.6 | 76.16468 | 76.16468 | 292.3294 | 2 | 1 | 16977666.7 | 60 | 30 | 10 | 30 | 50 | 0 | 0 | 201280000 | 218257666.7 | 554325333333.3 | 503200 | 259840000 | 27325185618.1 | 62999085.5 | 0.518901 | 12.29251 | 97.70749 | 933 | -7.482857e-07 | 63803122524.1 | 147100130.5 | 0.3159703 | 18.2763 | 91.7237 | 1095962171888.3
Gubana | T3 | 2010 | Single Rib | Discrete | 3-Ply | Glulam | 4-Point | Reported in Study | EC5 | Experimental | 842 | 1096.555 | 76.20771 | 292.3294 | . | GL24C | 3 | - | 20 | 12580 | 786.25 | 20 | 306.5 | 20 | 4000 | GL24h | Red Spruce | 160 | 140 | 11600 | 19mm Dowel | 90 | 142.8571 | 5987.783 | 180 | 180 | 500 | 0.045 | 0.045 | 17.00483 | 18.18182 | 0.53 | 1.21 | 80 | 29591.6 | 76.16468 | 76.16468 | 292.3294 | 2 | 1 | 16977666.7 | 60 | 30 | 10 | 30 | 50 | 0 | 0 | 201280000 | 218257666.7 | 554325333333.3 | 503200 | 259840000 | 16632916640.8 | 38347718.9 | 0.6392396 | 9.48282 | 100.5172 | 842 | -1.095543e-07 | 63803122524.1 | 147100130.5 | 0.3159703 | 18.79975 | 91.20025 | 1096554546037.4
Gubana | T4 | 2010 | Single Rib | Discrete | 3-Ply | Glulam | 4-Point | Reported in Study | EC5 | Experimental | 730 | 1097.183 | 37.05159 | 292.3294 | . | GL24C | 3 | - | 20 | 12580 | 786.25 | 20 | 306.5 | 20 | 4000 | GL24h | Red Spruce | 160 | 140 | 11600 | 19mm Dowel | 90 | 142.8571 | 5987.783 | 180 | 180 | 500 | 0.045 | 0.045 | 17.00483 | 18.18182 | 0.53 | 1.21 | 80 | 29591.6 | 76.16468 | 76.16468 | 292.3294 | 2 | 1 | 16977666.7 | 60 | 30 | 10 | 30 | 50 | 0 | 0 | 201280000 | 218257666.7 | 554325333333.3 | 503200 | 259840000 | 8086792612.2 | 18644357.9 | 0.7846912 | 5.863324 | 104.1367 | 730 | -3.382446e-07 | 63803122524.1 | 147100130.5 | 0.3159703 | 19.2402 | 90.7598 | 1097183038230.4
Gubana | T5 | 2010 | Single Rib | Discrete | 3-Ply | Glulam | 4-Point | Reported in Study | EC5 | Experimental | 868 | 1096.391 | 88.19926 | 292.3294 | . | GL24C | 3 | - | 20 | 12580 | 786.25 | 20 | 306.5 | 20 | 4000 | GL24h | Red Spruce | 160 | 140 | 11600 | 19mm Dowel | 90 | 142.8571 | 5987.783 | 180 | 180 | 500 | 0.045 | 0.045 | 17.00483 | 18.18182 | 0.53 | 1.21 | 80 | 29591.6 | 76.16468 | 76.16468 | 292.3294 | 2 | 1 | 16977666.7 | 60 | 30 | 10 | 30 | 50 | 0 | 0 | 201280000 | 218257666.7 | 554325333333.3 | 503200 | 259840000 | 19250164411.3 | 44381867.0 | 0.6049012 | 10.3009 | 99.6991 | 868 | -3.742673e-07 | 63803122524.1 | 147100130.5 | 0.3159703 | 18.66887 | 91.33113 | 1096390691692.8
Gubana | T6 | 2010 | Single Rib | Discrete | 3-Ply | Glulam | 4-Point | Reported in Study | EC5 | Experimental | 806 | 1096.771 | 61.6618 | 292.3294 | . | GL24C | 3 | - | 20 | 12580 | 786.25 | 20 | 306.5 | 20 | 4000 | GL24h | Red Spruce | 160 | 140 | 11600 | 19mm Dowel | 90 | 142.8571 | 5987.783 | 180 | 180 | 500 | 0.045 | 0.045 | 17.00483 | 18.18182 | 0.53 | 1.21 | 80 | 29591.6 | 76.16468 | 76.16468 | 292.3294 | 2 | 1 | 16977666.7 | 60 | 30 | 10 | 30 | 50 | 0 | 0 | 201280000 | 218257666.7 | 554325333333.3 | 503200 | 259840000 | 13458159697.2 | 31028215.7 | 0.6865122 | 8.334377 | 101.6656 | 806 | -5.528416e-07 | 63803122524.1 | 147100130.5 | 0.3159703 | 18.961 | 91.039 | 1096770842741.2
Salem | B1 | 2014 | Single Rib | Discrete | 3-Ply | Glulam | 4-Point | Derived from Load-Disp | EC5 | Standard | 4901.316 | 5243.746 | 5.303385 | 313.7162 | . | SPF | 3 | - | 26 | 11700 | 731.25 | 26 | 300 | 26 | 3400 | Glulam | SPF | 318 | 137 | 13100 | 8x240 | 90 | 163.6364 | 1107.338 | 231.5 | 231.5 | 600 | 0.06808824 | 0.06808824 | 19.37299 | 8.585859 | 0.53 | 1.21 | 80 | 31404.55 | 88.35809 | 88.35809 | 313.7162 | 2 | 1 | 34712600 | 78 | 39 | 13 | 39 | 65 | 0 | 0 | 411278400 | 445991000 | 4809411934200 | 608400 | 570714600 | 2365261875.9 | 3226579.3 | 0.7106897 | 0.7923683 | 197.2076 | 4901.316 | -8.519846e-07 | 139914588779.5 | 190864918.4 | 0.03987143 | 2.639589 | 195.3604 | 5243746031544.2
Salem | B2 | 2014 | Single Rib | Discrete | 3-Ply | Glulam | 4-Point | Derived from Load-Disp | EC5 | Standard | 4901.316 | 5343.287 | 4.799366 | 313.7162 | . | SPF | 3 | - | 26 | 11700 | 731.25 | 26 | 300 | 26 | 3400 | Glulam | SPF | 318 | 137 | 13100 | 8x240 | 90 | 120 | 1107.338 | 231.5 | 231.5 | 600 | 0.06808824 | 0.06808824 | 19.37299 | 8.585859 | 0.53 | 1.21 | 80 | 31404.55 | 88.35809 | 88.35809 | 313.7162 | 2 | 1 | 34712600 | 78 | 39 | 13 | 39 | 65 | 0 | 0 | 411278400 | 445991000 | 4809411934200 | 608400 | 570714600 | 2140473860.4 | 2919934.0 | 0.7873044 | 0.7943576 | 197.2056 | 4901.316 | -3.176519e-07 | 139914588779.5 | 190864918.4 | 0.0535931 | 3.547825 | 194.4522 | 5343287127758.8
Salem | B3 | 2014 | Single Rib | Discrete | 3-Ply | Glulam | 4-Point | Derived from Load-Disp | EC5 | Standard | 5184.985 | 5343.21 | 78.77874 | 313.7162 | . | SPF | 3 | - | 26 | 11700 | 731.25 | 26 | 300 | 26 | 3400 | Glulam | SPF | 318 | 137 | 13100 | 10x240 | 90 | 163.6364 | 1509.692 | 231.5 | 231.5 | 600 | 0.06808824 | 0.06808824 | 19.37299 | 8.585859 | 0.53 | 1.21 | 80 | 31404.55 | 88.35809 | 88.35809 | 313.7162 | 2 | 1 | 34712600 | 78 | 39 | 13 | 39 | 65 | 0 | 0 | 411278400 | 445991000 | 4809411934200 | 608400 | 570714600 | 35134609549.5 | 47928986.1 | 0.1839795 | 3.012694 | 194.9873 | 5184.985 | -4.676076e-08 | 139914588779.5 | 190864918.4 | 0.05358254 | 3.532203 | 194.4678 | 5343209906688.1
Salem | B4 | 2014 | Single Rib | Discrete | 3-Ply | Glulam | 4-Point | Derived from Load-Disp | EC5 | Standard | 5184.985 | 5473.066 | 40.98026 | 313.7162 | . | SPF | 3 | - | 26 | 11700 | 731.25 | 26 | 300 | 26 | 3400 | Glulam | SPF | 318 | 137 | 13100 | 10x240 | 90 | 120 | 1509.692 | 231.5 | 231.5 | 600 | 0.06808824 | 0.06808824 | 19.37299 | 8.585859 | 0.53 | 1.21 | 80 | 31404.55 | 88.35809 | 88.35809 | 313.7162 | 2 | 1 | 34712600 | 78 | 39 | 13 | 39 | 65 | 0 | 0 | 411278400 | 445991000 | 4809411934200 | 608400 | 570714600 | 18276827867.6 | 24932391.2 | 0.3714719 | 3.161876 | 194.8381 | 5184.985 | -2.111383e-07 | 139914588779.5 | 190864918.4 | 0.07167063 | 4.731032 | 193.269 | 5473066139592.4
Jacquier et al | B1_S | 2015 | Single Rib | Discrete | 3-Ply | Glulam | 4-Point | Reported in Study | Push Out Test | Standard | 3000 | 5079.09 | 0 | 302.9418 | . | C24 | 3 | - | 20 | 11000 | 690 | 20 | 366.6667 | 20 | 6500 | Glulam | GL32 | 315 | 90 | 14200 | 6.5x160 | 45 | 450 | 9700 | 245 | 245 | 580 | 0.03769231 | 0.03769231 | 16.94322 | 17.33333 | 0.53 | 1.21 | 80 | 25969.1 | 106.4709 | 106.4709 | 302.9418 | 2 | 1 | 14911111.1 | 60 | 30 | 10 | 30 | 50 | 0 | 0 | 176000000 | 190911111.1 | 3328750687500 | 440000 | 402570000 | 0 | 0 | 1 | 0 | 187.5 | 3328.751 | -328.7506875 | 57834947547.5 | 133294373.3 | 0.4090771 | 25.39668 | 162.1033 | 5079090090499.3
Jacquier et al | B2_NP | 2015 | Single Rib | Discrete | 3-Ply | Glulam | 4-Point | Reported in Study | Push Out Test | Standard | 5990 | 6330.167 | 252.2818 | 302.9418 | . | C24 | 3 | - | 20 | 11000 | 690 | 20 | 366.6667 | 20 | 6500 | Glulam | GL32 | 315 | 90 | 14200 | 72x200mm Metal Plate + 6.5x160 | - | 450 | 53600 | 245 | 245 | 580 | 0.03769231 | 0.03769231 | 16.94322 | 17.33333 | 0.53 | 1.21 | 80 | 25969.1 | 106.4709 | 106.4709 | 302.9418 | 2 | 1 | 14911111.1 | 60 | 30 | 10 | 30 | 50 | 0 | 0 | 176000000 | 190911111.1 | 3328750687500 | 440000 | 402570000 | 48163396268.8 | 111003986.3 | 0.82122 | 34.61872 | 152.8813 | 5990 | 0 | 57834947547.5 | 133294373.3 | 0.7927597 | 40.38817 | 147.1118 | 6330167005351.1
Jacquier et al | B3_NP+S | 2015 | Single Rib | Discrete | 3-Ply | Glulam | 4-Point | Reported in Study | Push Out Test | Standard | 6350 | 6029.418 | 371.9074 | 302.9418 | . | C24 | 3 | - | 20 | 11000 | 690 | 20 | 366.6667 | 20 | 6500 | Glulam | GL32 | 315 | 90 | 14200 | 72x200mm Metal Plate + 6.5x160 | 45 | 450 | 31650 | 245 | 245 | 580 | 0.03769231 | 0.03769231 | 16.94322 | 17.33333 | 0.53 | 1.21 | 80 | 25969.1 | 106.4709 | 106.4709 | 302.9418 | 2 | 1 | 14911111.1 | 60 | 30 | 10 | 30 | 50 | 0 | 0 | 176000000 | 190911111.1 | 3328750687500 | 440000 | 402570000 | 71001263485.7 | 163639275.6 | 0.6478783 | 39.08552 | 148.4145 | 6350 | 0 | 57834947547.5 | 133294373.3 | 0.6931379 | 33.5728 | 153.9272 | 6029418328374.6
Jacquier et al | B4_SG | 2015 | Single Rib | Glue | 3-Ply | Glulam | 4-Point | Reported in Study | Push Out Test | Standard | 7400 | 6909.452 | 360.7615 | 302.9418 | . | C24 | 3 | - | 20 | 11000 | 690 | 20 | 366.6667 | 20 | 6500 | Glulam | GL32 | 315 | 90 | 14200 | Glued | 90 | - | - | 245 | 245 | 580 | 0.03769231 | 0.03769231 | 16.94322 | 17.33333 | 0.53 | 1.21 | 80 | 25969.1 | 106.4709 | 106.4709 | 302.9418 | 2 | 1 | 14911111.1 | 60 | 30 | 10 | 30 | 50 | 0 | 0 | 176000000 | 190911111.1 | 3328750687500 | 440000 | 402570000 | 68873383889.6 | 158735071.7 | 1 | 53.02433 | 134.4757 | 7400 | 0 | 57834947547.5 | 133294373.3 | 1 | 44.52605 | 142.974 | 6909452147982.6
Masoudnia et al | - | 2018 | Single Rib | Discrete | 5-Ply | LVL | Point Load | Derived from Load-Disp | Push Out Test | Experimental | 125000 | 122859.9 | 847.3291 | 775.8957 | . | DFL | 5 | - | 40 | 10200 | 690 | 40 | 366.6667 | 40 | 6000 | LVL | LVL | 605 | 310 | 11000 | 11x550 | 45 | 200 | 40015.76 | 845 | 845 | 2000 | 0.1408333 | 0.1408333 | 18.76137 | 7.453416 | 0.43 | 1.21 | 80 | 65240.42 | 232.9478 | 232.9478 | 775.8957 | 3 | 2 | 167111111.1 | 200 | 100 | 20 | 60 | 100 | 140 | 180 | 5269333333.3 | 5436444444.4 | 62927323020833.3 | 1224000 | 2063050000 | 4606457664896.5 | 1037130837.9 | 0.4130326 | 69.20492 | 333.2951 | 125000 | -3.583118e-07 | 4218113645493.6 | 949696286.8 | 0.434535 | 66.07826 | 336.4217 | 122859941326092.8
Giongo et al | C1 | 2019 | Single Rib | Discrete | 3-Ply | Glulam | 6-Point | Reported in Study | Push Out Test | Standard | 4920 | 5830.343 | 401.7242 | 685.1126 | . | Spruce | 3 | - | 19 | 12000 | 690 | 19 | 400 | 19 | 6400 | Glulam | GL24h | 240 | 180 | 11500 | 2 - 8x5x150 | 45 | 120 | 19546 | 910 | 910 | 2000 | 0.1421875 | 0.1421875 | 18.06892 | 21.54882 | 0.53 | 1.21 | 80 | 25236.7 | 252.5563 | 252.5563 | 685.1126 | 2 | 1 | 13946633.3 | 57 | 28.5 | 9.5 | 28.5 | 47.5 | 0 | 0 | 164616000 | 178562633.3 | 2384640000000 | 456000 | 496800000 | 71732928626.4 | 183186229.1 | 0.7867872 | 33.39388 | 115.1061 | 4920 | 0 | 122335515702.7 | 312411360.2 | 0.6839209 | 51.00462 | 97.49538 | 5830343481022.5
Giongo et al | C2 | 2019 | Single Rib | Discrete | 3-Ply | Glulam | 6-Point | Reported in Study | Push Out Test | Standard | 4650 | 4939.297 | 513.4841 | 685.1126 | . | Spruce | 3 | - | 19 | 12000 | 690 | 19 | 400 | 19 | 6400 | Glulam | GL24h | 240 | 180 | 11500 | 2 - 10x220 | 45 | 120 | 7488 | 910 | 910 | 2000 | 0.1421875 | 0.1421875 | 18.06892 | 21.54882 | 0.53 | 1.21 | 80 | 25236.7 | 252.5563 | 252.5563 | 685.1126 | 2 | 1 | 13946633.3 | 57 | 28.5 | 9.5 | 28.5 | 47.5 | 0 | 0 | 164616000 | 178562633.3 | 2384640000000 | 456000 | 496800000 | 91689064498.1 | 234148727.7 | 0.525165 | 29.4636 | 119.0364 | 4650 | 0 | 122335515702.7 | 312411360.2 | 0.4532323 | 34.8748 | 113.6252 | 4939296835119.8
Giongo et al | F1 | 2019 | Single Rib | Discrete | 3-Ply | LVL | 6-Point | Reported in Study | Push Out Test | Standard | 3850 | 3783.762 | 663.4397 | 629.3757 | . | Spruce | 3 | - | 19 | 12000 | 690 | 19 | 400 | 19 | 6400 | LVL | Beech LVL | 200 | 120 | 16700 | 2 - 8.5x150 | 45 | 120 | 26468 | 940 | 940 | 2000 | 0.146875 | 0.146875 | 18.06892 | 24.90272 | 0.53 | 1.21 | 80 | 25236.7 | 254.6879 | 254.6879 | 629.3757 | 2 | 1 | 13946633.3 | 57 | 28.5 | 9.5 | 28.5 | 47.5 | 0 | 0 | 164616000 | 178562633.3 | 1336000000000 | 456000 | 400800000 | 118465541575.2 | 302528507.5 | 0.7515994 | 46.5127 | 81.9873 | 3850 | 0 | 112382987546.4 | 286995332.5 | 0.7613091 | 44.48654 | 84.01346 | 3783761981993.6
Giongo et al | F2 | 2019 | Single Rib | Discrete | 3-Ply | LVL | 6-Point | Reported in Study | Push Out Test | Standard | 3660 | 5134.341 | 183.4871 | 629.3757 | . | Spruce | 3 | - | 19 | 12000 | 690 | 19 | 400 | 19 | 6400 | LVL | Beech LVL | 240 | 120 | 16700 | 2 - 10x220 | 45 | 120 | 10738 | 940 | 940 | 2000 | 0.146875 | 0.146875 | 18.06892 | 21.54882 | 0.53 | 1.21 | 80 | 25236.7 | 254.6879 | 254.6879 | 629.3757 | 2 | 1 | 13946633.3 | 57 | 28.5 | 9.5 | 28.5 | 47.5 | 0 | 0 | 164616000 | 178562633.3 | 2308608000000 | 456000 | 480960000 | 32763943880.7 | 83670128.1 | 0.8161243 | 18.46235 | 130.0377 | 3660 | 0 | 112382987546.4 | 286995332.5 | 0.5640764 | 45.51732 | 102.9827 | 5134341351257.0
Giongo et al | G1 | 2019 | Single Rib | Discrete | 3-Ply | LVL | 6-Point | Reported in Study | Push Out Test | Standard | 6950 | 6908.744 | 679.3795 | 666.6172 | . | Spruce | 3 | - | 19 | 12000 | 690 | 19 | 400 | 19 | 6400 | LVL | Beech LVL | 240 | 160 | 16700 | 2 - 8.5x150 | 45 | 120 | 26468 | 920 | 920 | 2000 | 0.14375 | 0.14375 | 18.06892 | 21.54882 | 0.53 | 1.21 | 80 | 25236.7 | 253.3086 | 253.3086 | 666.6172 | 2 | 1 | 13946633.3 | 57 | 28.5 | 9.5 | 28.5 | 47.5 | 0 | 0 | 164616000 | 178562633.3 | 3078144000000 | 456000 | 641280000 | 121311793995.4 | 309797055.7 | 0.7471404 | 39.38403 | 109.116 | 6950 | 0 | 119032913909.7 | 303977420.9 | 0.7507063 | 38.77954 | 109.7205 | 6908744486132.9
Giongo et al | G2 | 2019 | Single Rib | Discrete | 3-Ply | LVL | 6-Point | Reported in Study | Push Out Test | Standard | 6320 | 6121.882 | 769.1581 | 666.6172 | . | Spruce | 3 | - | 19 | 12000 | 690 | 19 | 400 | 19 | 6400 | LVL | Beech LVL | 240 | 160 | 16700 | 2 - 10x220 | 45 | 120 | 10738 | 920 | 920 | 2000 | 0.14375 | 0.14375 | 18.06892 | 21.54882 | 0.53 | 1.21 | 80 | 25236.7 | 253.3086 | 253.3086 | 666.6172 | 2 | 1 | 13946633.3 | 57 | 28.5 | 9.5 | 28.5 | 47.5 | 0 | 0 | 164616000 | 178562633.3 | 3078144000000 | 456000 | 641280000 | 137342894702.8 | 350736090.8 | 0.5142847 | 32.60013 | 115.8999 | 6320 | 0 | 119032913909.7 | 303977420.9 | 0.5498922 | 29.75793 | 118.7421 | 6121881669366.8
Giongo et al | G3 | 2019 | Single Rib | Discrete | 3-Ply | LVL | 6-Point | Reported in Study | Push Out Test | Standard | 6710 | 4319.954 | 10490.59 | 308.6003 | . | Spruce | 3 | - | 19 | 12000 | 690 | 19 | 400 | 19 | 3200 | LVL | Beech LVL | 240 | 160 | 16700 | 2 - 10x220 | 45 | 120 | 10738 | 920 | 920 | 2000 | 0.2875 | 0.2875 | 18.06892 | 10.77441 | 0.53 | 1.21 | 80 | 25236.7 | 74.30016 | 74.30016 | 308.6003 | 2 | 1 | 13946633.3 | 57 | 28.5 | 9.5 | 28.5 | 47.5 | 0 | 0 | 164616000 | 178562633.3 | 3078144000000 | 456000 | 641280000 | 1873228181441.1 | 4783711097.8 | 0.01903836 | 18.46715 | 130.0329 | 6710 | -1.356648e-07 | 55104487128.7 | 140721749.3 | 0.3975006 | 3.26672 | 145.2333 | 4319954081426.4
Blomgren et al | Left | 2020 | Double Rib | Glue | 5-Ply | Glulam | 4-Point | Reported in Study | N/A | Standard | 70300 | 56983.18 | 1663.722 | 811.6504 | . | V2 | 5 | - | 35 | 9500 | 593.75 | 35 | 300 | 35 | 8940 | Glulam | 20fEX | 415 | 215 | 10300 | Glued | 45 | 172.5 | - | 654.5 | 1309 | 2178.5 | 0.07321029 | 0.1464206 | 18.70908 | 15.15254 | 0.43 | 1.21 | 80 | 53316.37 | 245.8703 | 350.7802 | 811.6504 | 3 | 2 | 103971875 | 175 | 87.5 | 17.5 | 52.5 | 87.5 | 122.5 | 157.5 | 3284225000 | 3388196875 | 13189815744791.7 | 997500 | 919017500 | 5637019129171.9 | 1659563121.3 | 1 | 189.8607 | 105.1393 | 70300 | 3.618334e-07 | 2750031467842.2 | 809621309.0 | 1 | 92.62394 | 202.3761 | 56983184252531.0
Natali | 85-1 | 2020 | Single Rib | Discrete | 3-Ply | Glulam | 4-Point | Reported in Study | Push Out Test | Standard | 4590 | 4220.729 | 405.8897 | 328.3758 | . | V2 | 3 | - | 35 | 11700 | 731.25 | 35 | 300 | 35 | 6000 | Glulam | DFL 24f-E | 190 | 130 | 12800 | 2 - 8x300 | 45 | 85 | 36790 | 235 | 235 | 600 | 0.03916667 | 0.03916667 | 23.14163 | 20.33898 | 0.53 | 1.21 | 80 | 35390.76 | 99.1879 | 99.1879 | 328.3758 | 2 | 1 | 84678125 | 105 | 52.5 | 17.5 | 52.5 | 87.5 | 0 | 0 | 1003275000 | 1087953125 | 951114666666.7 | 819000 | 316160000 | 441588946843.0 | 332423648.7 | 0.8260632 | 68.56208 | 78.93792 | 4590 | 0 | 357257479140.5 | 268939781.2 | 0.8544455 | 56.47249 | 91.02751 | 4220729224691.8
Natali | 85-2 | 2020 | Single Rib | Discrete | 3-Ply | Glulam | 4-Point | Reported in Study | Push Out Test | Standard | 5590 | 4408.955 | 682.8923 | 328.3758 | . | V2 | 3 | - | 35 | 11700 | 731.25 | 35 | 300 | 35 | 6000 | Glulam | DFL 24f-E | 190 | 130 | 12800 | 2 - 8x300 | 45 | 85 | 36790 | 235 | 235 | 600 | 0.03916667 | 0.03916667 | 23.14163 | 20.33898 | 0.53 | 1.21 | 80 | 35390.76 | 99.1879 | 99.1879 | 328.3758 | 2 | 1 | 84678125 | 105 | 52.5 | 17.5 | 52.5 | 87.5 | 0 | 0 | 1003275000 | 1087953125 | 951114666666.7 | 819000 | 316160000 | 742954807790.6 | 559288790.7 | 0.7384105 | 83.54342 | 63.95658 | 5590 | 0 | 357257479140.5 | 268939781.2 | 0.8544455 | 42.68626 | 104.8137 | 4408955299718.6
Natali | 85-3 | 2020 | Single Rib | Discrete | 3-Ply | Glulam | 4-Point | Reported in Study | Push Out Test | Standard | 4590 | 4220.729 | 405.8897 | 328.3758 | . | V2 | 3 | - | 35 | 11700 | 731.25 | 35 | 300 | 35 | 6000 | Glulam | DFL 24f-E | 190 | 130 | 12800 | 2 - 8x300 | 45 | 85 | 36790 | 235 | 235 | 600 | 0.03916667 | 0.03916667 | 23.14163 | 20.33898 | 0.53 | 1.21 | 80 | 35390.76 | 99.1879 | 99.1879 | 328.3758 | 2 | 1 | 84678125 | 105 | 52.5 | 17.5 | 52.5 | 87.5 | 0 | 0 | 1003275000 | 1087953125 | 951114666666.7 | 819000 | 316160000 | 441588946843.0 | 332423648.7 | 0.8260632 | 68.56208 | 78.93792 | 4590 | 0 | 357257479140.5 | 268939781.2 | 0.8544455 | 56.47249 | 91.02751 | 4220729224691.8
Natali | 85-4 | 2020 | Single Rib | Discrete | 3-Ply | Glulam | 4-Point | Reported in Study | Push Out Test | Standard | 4310 | 4204.858 | 348.3861 | 328.3758 | . | V2 | 3 | - | 35 | 11700 | 731.25 | 35 | 300 | 35 | 6000 | Glulam | DFL 24f-E | 190 | 130 | 12800 | 2 - 8x300 | 45 | 85 | 36790 | 235 | 235 | 600 | 0.03916667 | 0.03916667 | 23.14163 | 20.33898 | 0.53 | 1.21 | 80 | 35390.76 | 99.1879 | 99.1879 | 328.3758 | 2 | 1 | 84678125 | 105 | 52.5 | 17.5 | 52.5 | 87.5 | 0 | 0 | 1003275000 | 1087953125 | 951114666666.7 | 819000 | 316160000 | 379027695714.4 | 285328177.9 | 0.8469334 | 63.89937 | 83.60063 | 4310 | 0 | 357257479140.5 | 268939781.2 | 0.8544455 | 60.53081 | 86.96919 | 4204857659352.9
Natali | 170-1 | 2020 | Single Rib | Discrete | 3-Ply | Glulam | 4-Point | Reported in Study | Push Out Test | Standard | 4540 | 4011.169 | 464.8422 | 328.3758 | . | V2 | 3 | - | 35 | 11700 | 731.25 | 35 | 300 | 35 | 6000 | Glulam | DFL 24f-E | 190 | 130 | 12800 | 2 - 8x300 | 45 | 170 | 36790 | 235 | 235 | 600 | 0.03916667 | 0.03916667 | 23.14163 | 20.33898 | 0.53 | 1.21 | 80 | 35390.76 | 99.1879 | 99.1879 | 328.3758 | 2 | 1 | 84678125 | 105 | 52.5 | 17.5 | 52.5 | 87.5 | 0 | 0 | 1003275000 | 1087953125 | 951114666666.7 | 819000 | 316160000 | 505726485453.9 | 380705732.7 | 0.6746331 | 66.11454 | 81.38546 | 4540 | 0 | 357257479140.5 | 268939781.2 | 0.7458793 | 49.30343 | 98.19657 | 4011169028060.5
Natali | 170-2 | 2020 | Single Rib | Discrete | 3-Ply | Glulam | 4-Point | Reported in Study | Push Out Test | Standard | 4270 | 3987.288 | 394.1175 | 328.3758 | . | V2 | 3 | - | 35 | 11700 | 731.25 | 35 | 300 | 35 | 6000 | Glulam | DFL 24f-E | 190 | 130 | 12800 | 2 - 8x300 | 45 | 170 | 36790 | 235 | 235 | 600 | 0.03916667 | 0.03916667 | 23.14163 | 20.33898 | 0.53 | 1.21 | 80 | 35390.76 | 99.1879 | 99.1879 | 328.3758 | 2 | 1 | 84678125 | 105 | 52.5 | 17.5 | 52.5 | 87.5 | 0 | 0 | 1003275000 | 1087953125 | 951114666666.7 | 819000 | 316160000 | 428781399019.7 | 322782257.6 | 0.7097694 | 61.97471 | 85.52529 | 4270 | 0 | 357257479140.5 | 268939781.2 | 0.7458793 | 53.12824 | 94.37176 | 3987287828836.1
Natali | 170-3 | 2020 | Single Rib | Discrete | 3-Ply | Glulam | 4-Point | Reported in Study | Push Out Test | Standard | 4190 | 3983.109 | 375.0442 | 328.3758 | . | V2 | 3 | - | 35 | 11700 | 731.25 | 35 | 300 | 35 | 6000 | Glulam | DFL 24f-E | 190 | 130 | 12800 | 2 - 8x300 | 45 | 170 | 36790 | 235 | 235 | 600 | 0.03916667 | 0.03916667 | 23.14163 | 20.33898 | 0.53 | 1.21 | 80 | 35390.76 | 99.1879 | 99.1879 | 328.3758 | 2 | 1 | 84678125 | 105 | 52.5 | 17.5 | 52.5 | 87.5 | 0 | 0 | 1003275000 | 1087953125 | 951114666666.7 | 819000 | 316160000 | 408030496255.1 | 307161189.9 | 0.7198806 | 60.70419 | 86.79581 | 4190 | 0 | 357257479140.5 | 268939781.2 | 0.7458793 | 54.26351 | 93.23649 | 3983109370297.3
Natali | 170-4 | 2020 | Single Rib | Discrete | 3-Ply | Glulam | 4-Point | Reported in Study | Push Out Test | Standard | 3990 | 3978.492 | 330.7843 | 328.3758 | . | V2 | 3 | - | 35 | 11700 | 731.25 | 35 | 300 | 35 | 6000 | Glulam | DFL 24f-E | 190 | 130 | 12800 | 2 - 8x300 | 45 | 170 | 36790 | 235 | 235 | 600 | 0.03916667 | 0.03916667 | 23.14163 | 20.33898 | 0.53 | 1.21 | 80 | 35390.76 | 99.1879 | 99.1879 | 328.3758 | 2 | 1 | 84678125 | 105 | 52.5 | 17.5 | 52.5 | 87.5 | 0 | 0 | 1003275000 | 1087953125 | 951114666666.7 | 819000 | 316160000 | 359877771388.5 | 270912310.5 | 0.7444917 | 57.44801 | 90.05199 | 3990 | 0 | 357257479140.5 | 268939781.2 | 0.7458793 | 57.09458 | 90.40542 | 3978491967263.3
Natali | 340-1 | 2020 | Single Rib | Discrete | 3-Ply | Glulam | 4-Point | Reported in Study | Push Out Test | Standard | 3480 | 3620.751 | 294.0462 | 328.3758 | . | V2 | 3 | - | 35 | 11700 | 731.25 | 35 | 300 | 35 | 6000 | Glulam | DFL 24f-E | 190 | 130 | 12800 | 2 - 8x300 | 45 | 340 | 36790 | 235 | 235 | 600 | 0.03916667 | 0.03916667 | 23.14163 | 20.33898 | 0.53 | 1.21 | 80 | 35390.76 | 99.1879 | 99.1879 | 328.3758 | 2 | 1 | 84678125 | 105 | 52.5 | 17.5 | 52.5 | 87.5 | 0 | 0 | 1003275000 | 1087953125 | 951114666666.7 | 819000 | 316160000 | 319908489788.2 | 240823843.5 | 0.6210551 | 47.36878 | 100.1312 | 3480 | 0 | 357257479140.5 | 268939781.2 | 0.5947429 | 51.35662 | 96.14338 | 3620750811118.1
Natali | 340-2 | 2020 | Single Rib | Discrete | 3-Ply | Glulam | 4-Point | Reported in Study | Push Out Test | Standard | 3600 | 3619.232 | 323.443 | 328.3758 | . | V2 | 3 | - | 35 | 11700 | 731.25 | 35 | 300 | 35 | 6000 | Glulam | DFL 24f-E | 190 | 130 | 12800 | 2 - 8x300 | 45 | 340 | 36790 | 235 | 235 | 600 | 0.03916667 | 0.03916667 | 23.14163 | 20.33898 | 0.53 | 1.21 | 80 | 35390.76 | 99.1879 | 99.1879 | 328.3758 | 2 | 1 | 84678125 | 105 | 52.5 | 17.5 | 52.5 | 87.5 | 0 | 0 | 1003275000 | 1087953125 | 951114666666.7 | 819000 | 316160000 | 351890826083.8 | 264899819.6 | 0.5983857 | 49.25621 | 98.24379 | 3600 | 0 | 357257479140.5 | 268939781.2 | 0.5947429 | 49.80423 | 97.69577 | 3619231896477.4
Natali | 340-3 | 2020 | Single Rib | Discrete | 3-Ply | Glulam | 4-Point | Reported in Study | Push Out Test | Standard | 3670 | 3619.415 | 341.7424 | 328.3758 | . | V2 | 3 | - | 35 | 11700 | 731.25 | 35 | 300 | 35 | 6000 | Glulam | DFL 24f-E | 190 | 130 | 12800 | 2 - 8x300 | 45 | 340 | 36790 | 235 | 235 | 600 | 0.03916667 | 0.03916667 | 23.14163 | 20.33898 | 0.53 | 1.21 | 80 | 35390.76 | 99.1879 | 99.1879 | 328.3758 | 2 | 1 | 84678125 | 105 | 52.5 | 17.5 | 52.5 | 87.5 | 0 | 0 | 1003275000 | 1087953125 | 951114666666.7 | 819000 | 316160000 | 371799698121.0 | 279887015.1 | 0.5850912 | 50.33035 | 97.16965 | 3670 | 0 | 357257479140.5 | 268939781.2 | 0.5947429 | 48.8844 | 98.6156 | 3619414584381.2
Natali | 340-4 | 2020 | Single Rib | Discrete | 3-Ply | Glulam | 4-Point | Reported in Study | Push Out Test | Standard | 3310 | 3626.601 | 256.3431 | 328.3758 | . | V2 | 3 | - | 35 | 11700 | 731.25 | 35 | 300 | 35 | 6000 | Glulam | DFL 24f-E | 190 | 130 | 12800 | 2 - 8x300 | 45 | 340 | 36790 | 235 | 235 | 600 | 0.03916667 | 0.03916667 | 23.14163 | 20.33898 | 0.53 | 1.21 | 80 | 35390.76 | 99.1879 | 99.1879 | 328.3758 | 2 | 1 | 84678125 | 105 | 52.5 | 17.5 | 52.5 | 87.5 | 0 | 0 | 1003275000 | 1087953125 | 951114666666.7 | 819000 | 316160000 | 278889317234.0 | 209945029.4 | 0.6527727 | 44.60295 | 102.8971 | 3310 | 0 | 357257479140.5 | 268939781.2 | 0.5947429 | 53.49519 | 94.00481 | 3626601405895.6
Chiriforush et al | B2 | 2021 | Double Rib | Discrete | 5-Ply | LVL | 4-Point | Derived from Load-Disp | Push Out Test | Standard | 3202.938 | 2954.686 | 382.2127 | 225.2955 | . | C24 | 5 | 30 | 20 | 11000 | 690 | 20 | 366.6667 | 30 | 5800 | LVL | LVL | 300 | 63 | 13200 | 12x220 | 90 | 150 | 910 | 119.5 | 255 | 437.5 | 0.02060345 | 0.04396552 | 18.99656 | 13.80952 | 0.43 | 1.21 | 80 | 46324.17 | 54.97047 | 107.325 | 225.2955 | 3 | 2 | 57322222.2 | 120 | 60 | 15 | 40 | 60 | 80 | 105 | 1342366666.7 | 1399688888.9 | 1871100000000 | 880000 | 249480000 | 534978894779.6 | 336347192.0 | 0.05791721 | 15.20991 | 194.7901 | 3202.938 | 0 | 315343597540.8 | 198260033.4 | 0.09444639 | 13.98145 | 196.0185 | 2954685820272.0
Chiriforush et al | B3 | 2021 | Double Rib | Discrete | 5-Ply | LVL | 4-Point | Derived from Load-Disp | Push Out Test | Standard | 3220.251 | 3277.216 | 197.8607 | 225.2955 | . | C24 | 5 | 30 | 20 | 11000 | 690 | 20 | 366.6667 | 30 | 5800 | LVL | LVL | 300 | 63 | 13200 | 16x200 | 90 | 200 | 1870 | 119.5 | 255 | 437.5 | 0.02060345 | 0.04396552 | 18.99656 | 13.80952 | 0.43 | 1.21 | 80 | 46324.17 | 54.97047 | 107.325 | 225.2955 | 3 | 2 | 57322222.2 | 120 | 60 | 15 | 40 | 60 | 80 | 105 | 1342366666.7 | 1399688888.9 | 1871100000000 | 880000 | 249480000 | 276943454002.3 | 174117435.3 | 0.1547139 | 20.46557 | 189.5344 | 3220.251 | 0 | 315343597540.8 | 198260033.4 | 0.138483 | 21.07401 | 188.926 | 3277216384490.4
Chiriforush et al | B4 | 2021 | Double Rib | Discrete | 5-Ply | LVL | 4-Point | Derived from Load-Disp | Push Out Test | Standard | 3912.778 | 4207.75 | 154.3268 | 225.2955 | . | C24 | 5 | 30 | 20 | 11000 | 690 | 20 | 366.6667 | 30 | 5800 | LVL | LVL | 300 | 63 | 13200 | 12x220 in Grout | 90 | 200 | 4590 | 119.5 | 255 | 437.5 | 0.02060345 | 0.04396552 | 18.99656 | 13.80952 | 0.43 | 1.21 | 80 | 46324.17 | 54.97047 | 107.325 | 225.2955 | 3 | 2 | 57322222.2 | 120 | 60 | 15 | 40 | 60 | 80 | 105 | 1342366666.7 | 1399688888.9 | 1871100000000 | 880000 | 249480000 | 216009493960.1 | 135807575.7 | 0.3654782 | 34.84713 | 175.1529 | 3912.778 | -3.850996e-07 | 315343597540.8 | 198260033.4 | 0.2829236 | 40.9145 | 169.0855 | 4207749891961.2
Chiriforush et al | B5 | 2021 | Double Rib | Discrete | 5-Ply | LVL | 4-Point | Derived from Load-Disp | Push Out Test | Standard | 4345.608 | 4326.922 | 230.3666 | 225.2955 | . | C24 | 5 | 30 | 20 | 11000 | 690 | 20 | 366.6667 | 30 | 5800 | LVL | LVL | 300 | 63 | 13200 | N12 Bar | 90 | 250 | 6350 | 119.5 | 255 | 437.5 | 0.02060345 | 0.04396552 | 18.99656 | 13.80952 | 0.43 | 1.21 | 80 | 46324.17 | 54.97047 | 107.325 | 225.2955 | 3 | 2 | 57322222.2 | 120 | 60 | 15 | 40 | 60 | 80 | 105 | 1342366666.7 | 1399688888.9 | 1871100000000 | 880000 | 249480000 | 322441544013.6 | 202722591.4 | 0.2992581 | 41.07718 | 168.9228 | 4345.608 | -8.185971e-07 | 315343597540.8 | 198260033.4 | 0.3039466 | 40.67768 | 169.3223 | 4326922097795.3
Chiriforush et al | B6 | 2021 | Double Rib | Discrete | 5-Ply | LVL | 4-Point | Derived from Load-Disp | Push Out Test | Standard | 4207.1025 | 3660.413 | 387.3449 | 210.3748 | . | C24 | 5 | - | 20 | 11000 | 690 | 20 | 366.6667 | 20 | 5800 | LVL | LVL | 300 | 45 | 13200 | 8x240 | 45 | 200 | 9880 | 119.5 | 255 | 419.5 | 0.02060345 | 0.04396552 | 14.1765 | 14.5 | 0.43 | 1.21 | 80 | 46555.91 | 55.56025 | 109.8146 | 210.3748 | 3 | 2 | 22488888.9 | 100 | 50 | 10 | 30 | 50 | 70 | 90 | 709866666.7 | 732355555.6 | 1336500000000 | 660000 | 178200000 | 283674215802.3 | 255647657.8 | 0.3970927 | 72.58497 | 127.415 | 4207.103 | -3.474024e-07 | 154069179300.0 | 138847391.2 | 0.5480589 | 47.81286 | 152.1871 | 3660413402147.3
Kleinhenz et al | A1 | 2021 | Single Rib | Glue | 3-Ply | Glulam | 4-Point | Reported in Study | N/A | Standard | 24200 | 17430.25 | 1385.86 | 465.5595 | . | C24 | 3 | - | 40 | 12500 | 781.25 | 40 | 416.6667 | 40 | 5200 | Glulam | GL24h | 280 | 200 | 11500 | Glued | - | - | - | 366.5 | 366.5 | 933 | 0.07048077 | 0.07048077 | 25.32922 | 13 | 0.53 | 1.21 | 80 | 39480.1 | 132.7798 | 132.7798 | 465.5595 | 2 | 1 | 135555555.6 | 120 | 60 | 20 | 60 | 100 | 0 | 0 | 1600000000 | 1735555555.6 | 4207466666666.7 | 1000000 | 644000000 | 2405236382806.0 | 1385859631.6 | 1 | 136.5473 | 63.45266 | 24200 | -4.937574e-07 | 808004400132.4 | 465559513.5 | 1 | 45.8711 | 154.1289 | 17430248773211.4
Kleinhenz et al | A2 | 2021 | Single Rib | Glue | 3-Ply | Glulam | 4-Point | Reported in Study | N/A | Standard | 20900 | 16470.03 | 913.3168 | 465.5595 | . | C24 | 3 | - | 40 | 12500 | 781.25 | 40 | 416.6667 | 40 | 5200 | Glulam | GL24h | 280 | 200 | 11500 | Glued | - | - | - | 366.5 | 366.5 | 933 | 0.07048077 | 0.07048077 | 25.32922 | 13 | 0.53 | 1.21 | 80 | 39480.1 | 132.7798 | 132.7798 | 465.5595 | 2 | 1 | 135555555.6 | 120 | 60 | 20 | 60 | 100 | 0 | 0 | 1600000000 | 1735555555.6 | 4207466666666.7 | 1000000 | 644000000 | 1585112073186.8 | 913316815.5 | 1 | 117.2936 | 82.70636 | 20900 | -2.575471e-07 | 808004400132.4 | 465559513.5 | 1 | 59.78996 | 140.21 | 16470034959045.6
Kleinhenz et al | A3 | 2021 | Single Rib | Glue | 3-Ply | Glulam | 4-Point | Reported in Study | N/A | Standard | 19100 | 16103.43 | 724.2618 | 465.5595 | . | C24 | 3 | - | 40 | 12500 | 781.25 | 40 | 416.6667 | 40 | 5200 | Glulam | GL24h | 280 | 200 | 11500 | Glued | - | - | - | 366.5 | 366.5 | 933 | 0.07048077 | 0.07048077 | 25.32922 | 13 | 0.53 | 1.21 | 80 | 39480.1 | 132.7798 | 132.7798 | 465.5595 | 2 | 1 | 135555555.6 | 120 | 60 | 20 | 60 | 100 | 0 | 0 | 1600000000 | 1735555555.6 | 4207466666666.7 | 1000000 | 644000000 | 1256996600207.5 | 724261805.5 | 1 | 105.866 | 94.13403 | 19100 | -1.595545e-07 | 808004400132.4 | 465559513.5 | 1 | 68.05123 | 131.9488 | 16103429208896.6
Kleinhenz et al | B1 | 2021 | Single Rib | Glue | 3-Ply | Glulam | 4-Point | Reported in Study | N/A | Standard | 12800 | 11760.7 | 570.1745 | 465.1451 | . | C24 | 3 | - | 40 | 12500 | 781.25 | 41 | 416.6667 | 41 | 5200 | Glulam | GL24h | 240 | 200 | 11500 | Glued | - | - | - | 366.5 | 366.5 | 933 | 0.07048077 | 0.07048077 | 25.56091 | 14.40443 | 0.53 | 1.21 | 80 | 39122.24 | 132.5725 | 132.5725 | 465.1451 | 2 | 1 | 135726423.6 | 121 | 60.5 | 20 | 60.5 | 101 | 0 | 0 | 1640250000 | 1775976423.6 | 2649600000000 | 1000000 | 552000000 | 1012616394842.2 | 570174458.1 | 1 | 91.71167 | 88.78833 | 12800 | -5.919264e-07 | 826086657803.8 | 465145058.7 | 1 | 74.81785 | 105.6821 | 11760696357742.5
Kleinhenz et al | B2 | 2021 | Single Rib | Glue | 3-Ply | Glulam | 4-Point | Reported in Study | N/A | Standard | 12200 | 11769.74 | 504.3386 | 464.7354 | . | C24 | 3 | - | 40 | 12500 | 781.25 | 42 | 416.6667 | 42 | 5200 | Glulam | GL24h | 240 | 200 | 11500 | Glued | - | - | - | 366.5 | 366.5 | 933 | 0.07048077 | 0.07048077 | 25.79105 | 14.36464 | 0.53 | 1.21 | 80 | 38773.14 | 132.3677 | 132.3677 | 464.7354 | 2 | 1 | 135905833.3 | 122 | 61 | 20 | 61 | 102 | 0 | 0 | 1681000000 | 1816905833.3 | 2649600000000 | 1000000 | 552000000 | 916335711396.9 | 504338581.9 | 1 | 86.41669 | 94.58331 | 12200 | -5.996972e-07 | 844380496318.2 | 464735420.4 | 1 | 79.63082 | 101.3692 | 11769736442146.8
Kleinhenz et al | B3 | 2021 | Single Rib | Glue | 3-Ply | Glulam | 4-Point | Reported in Study | N/A | Standard | 12000 | 11821.88 | 480.0588 | 464.3305 | . | C24 | 3 | - | 40 | 12500 | 781.25 | 43 | 416.6667 | 43 | 5200 | Glulam | GL24h | 240 | 200 | 11500 | Glued | - | - | - | 366.5 | 366.5 | 933 | 0.07048077 | 0.07048077 | 26.01963 | 14.32507 | 0.53 | 1.21 | 80 | 38432.52 | 132.1653 | 132.1653 | 464.3305 | 2 | 1 | 136093993.1 | 123 | 61.5 | 20 | 61.5 | 103 | 0 | 0 | 1722250000 | 1858343993.1 | 2649600000000 | 1000000 | 552000000 | 892114437356.5 | 480058826.9 | 1 | 84.42414 | 97.07586 | 12000 | -5.275924e-07 | 862885864496.6 | 464330537.1 | 1 | 81.65813 | 99.84187 | 11821881640107.0
Karimi et al | #1 | 2022 | Single Rib | Discrete | 3-Ply | LVL | Point Load | Derived from Load-Disp | Push Out Test | Standard | 753.75 | 815.5106 | 94.20228 | 268.4944 | . | C24 | 3 | - | 20 | 11000 | 690 | 20 | 416.6667 | 20 | 3000 | LVL | LVL | 240 | 36 | 13200 | 8X200 | 90 | 300 | 3800 | 382 | 382 | 800 | 0.1273333 | 0.1273333 | 16.94322 | 10 | 0.53 | 1.21 | 80 | 25969.1 | 116.2472 | 116.2472 | 268.4944 | 2 | 1 | 14944444.4 | 60 | 30 | 10 | 30 | 50 | 0 | 0 | 176000000 | 190944444.4 | 547430400000 | 440000 | 114048000 | 17987402245.9 | 41449003.7 | 0.2179377 | 11.00894 | 138.9911 | 753.75 | 7.397045e-07 | 51267516084.8 | 118137540.7 | 0.08906453 | 13.40483 | 136.5952 | 815510624253.4
Karimi et al | #3 | 2022 | Single Rib | Discrete | 5-Ply | LVL | Point Load | Derived from Load-Disp | Push Out Test | Standard | 1395 | 1099.089 | 691.9601 | 304.3012 | . | C24 | 5 | - | 20 | 11000 | 690 | 20 | 416.6667 | 20 | 3000 | LVL | LVL | 200 | 65 | 13200 | 12x220 | 90 | 300 | 5200 | 367.5 | 367.5 | 800 | 0.1225 | 0.1225 | 14.1765 | 10 | 0.43 | 1.21 | 80 | 46555.91 | 119.6506 | 119.6506 | 304.3012 | 3 | 2 | 22555555.6 | 100 | 50 | 10 | 30 | 50 | 70 | 90 | 710666666.7 | 733222222.2 | 572000000000 | 660000 | 171600000 | 507360493494.6 | 456693640.2 | 0.03345209 | 12.26261 | 137.7374 | 1395 | -1.192411e-07 | 223120403010.8 | 200838792.8 | 0.07295858 | 10.72584 | 139.2742 | 1099088730116.1
Karimi et al | #5 | 2022 | Single Rib | Discrete | 5-Ply | LVL | Point Load | Derived from Load-Disp | Push Out Test | Standard | 3161.25 | 4238.247 | 0 | 287.5922 | . | C24 | 5 | - | 20 | 11000 | 690 | 20 | 416.6667 | 20 | 3000 | LVL | LVL | 400 | 45 | 13200 | 12x220 | 90 | 300 | 5200 | 377.5 | 377.5 | 800 | 0.1258333 | 0.1258333 | 14.1765 | 6 | 0.43 | 1.21 | 80 | 46555.91 | 121.2961 | 121.2961 | 287.5922 | 3 | 2 | 22555555.6 | 100 | 50 | 10 | 30 | 50 | 70 | 90 | 710666666.7 | 733222222.2 | 3168000000000 | 660000 | 237600000 | 0 | 0 | 1 | 0 | 250 | 3168 | -6.75 | 210868955657.4 | 189810819.3 | 0.07687161 | 15.35255 | 234.6474 | 4238247063101.8
Karimi et al | #6 | 2022 | Single Rib | Discrete | 5-Ply | LVL | Point Load | Derived from Load-Disp | Push Out Test | Standard | 3099.375 | 4238.247 | 0 | 287.5922 | . | C24 | 5 | - | 20 | 11000 | 690 | 20 | 416.6667 | 20 | 3000 | LVL | LVL | 400 | 45 | 13200 | 12x220 | 90 | 300 | 5200 | 377.5 | 377.5 | 800 | 0.1258333 | 0.1258333 | 14.1765 | 6 | 0.43 | 1.21 | 80 | 46555.91 | 121.2961 | 121.2961 | 287.5922 | 3 | 2 | 22555555.6 | 100 | 50 | 10 | 30 | 50 | 70 | 90 | 710666666.7 | 733222222.2 | 3168000000000 | 660000 | 237600000 | 0 | 0 | 1 | 0 | 250 | 3168 | -68.625 | 210868955657.4 | 189810819.3 | 0.07687161 | 15.35255 | 234.6474 | 4238247063101.8
Karimi et al | #9 | 2022 | Single Rib | Discrete | 5-Ply | Glulam | Point Load | Derived from Load-Disp | Push Out Test | Standard | 5613.75 | 7903.262 | 0 | 320.8479 | . | C24 | 5 | - | 20 | 11000 | 690 | 20 | 416.6667 | 20 | 3000 | Glulam | GL13 | 420 | 85 | 13300 | 12x220 | 90 | 300 | 3600 | 357.5 | 357.5 | 800 | 0.1191667 | 0.1191667 | 14.1765 | 5.769231 | 0.43 | 1.21 | 80 | 46555.91 | 117.924 | 117.924 | 320.8479 | 3 | 2 | 22555555.6 | 100 | 50 | 10 | 30 | 50 | 70 | 90 | 710666666.7 | 733222222.2 | 6979707000000 | 660000 | 474810000 | 0 | 0 | 1 | 0 | 260 | 6979.707 | -1365.957 | 235252834748.9 | 211759636.1 | 0.04913594 | 5.697652 | 254.3023 | 7903262324548.3
Nie et al | Beam-1 | 2022 | Single Rib | Discrete | 5-Ply | Glulam | 8-Point | Derived from Load-Disp | Push Out Test | Standard | 9562.5 | 8329.24 | 1500.895 | 377.3083 | . | C24 | 5 | - | 20 | 11000 | 690 | 20 | 416.6667 | 20 | 6000 | Glulam | GL17 | 360 | 85 | 16700 | 12x220 | 90 | 300 | 5480 | 357.5 | 357.5 | 800 | 0.05958333 | 0.05958333 | 14.1765 | 13.04348 | 0.43 | 1.21 | 80 | 46555.91 | 146.1541 | 146.1541 | 377.3083 | 3 | 2 | 22555555.6 | 100 | 50 | 10 | 30 | 50 | 70 | 90 | 710666666.7 | 733222222.2 | 5519016000000 | 660000 | 511020000 | 1100489875580.4 | 990590977.6 | 0.06302267 | 25.03939 | 204.9606 | 9562.5 | -3.813766e-07 | 276650809436.3 | 249023459.3 | 0.2110829 | 16.78875 | 213.2113 | 8329240340246.9
Nie et al | Beam-2 | 2022 | Single Rib | Discrete | 5-Ply | Glulam | 8-Point | Derived from Load-Disp | Push Out Test | Standard | 7509.375 | 8318.017 | 137.3733 | 377.3083 | . | C24 | 5 | - | 20 | 11000 | 690 | 20 | 416.6667 | 20 | 6000 | Glulam | GL17 | 360 | 85 | 16700 | 12x220 | 90 | 300 | 5480 | 357.5 | 357.5 | 800 | 0.05958333 | 0.05958333 | 14.1765 | 13.04348 | 0.43 | 1.21 | 80 | 46555.91 | 146.1541 | 146.1541 | 377.3083 | 3 | 2 | 22555555.6 | 100 | 50 | 10 | 30 | 50 | 70 | 90 | 710666666.7 | 733222222.2 | 5519016000000 | 660000 | 511020000 | 100725143690.9 | 90666366.7 | 0.4235909 | 16.07726 | 213.9227 | 7509.375 | 3.47527e-08 | 276650809436.3 | 249023459.3 | 0.2110829 | 22.80425 | 207.1957 | 8318017125395.7
Nie et al | Beam-3 | 2022 | Single Rib | Discrete | 5-Ply | LVL | 8-Point | Derived from Load-Disp | Push Out Test | Standard | 10125 | 8373.531 | 2147.013 | 370.565 | . | C24 | 5 | - | 20 | 11000 | 690 | 20 | 416.6667 | 20 | 6000 | LVL | LVL | 400 | 75 | 13200 | 12x220 | 90 | 300 | 5180 | 362.5 | 362.5 | 800 | 0.06041667 | 0.06041667 | 14.1765 | 12 | 0.43 | 1.21 | 80 | 46555.91 | 147.7825 | 147.7825 | 370.565 | 3 | 2 | 22555555.6 | 100 | 50 | 10 | 30 | 50 | 70 | 90 | 710666666.7 | 733222222.2 | 5280000000000 | 660000 | 396000000 | 1574237904173.2 | 1417028815.1 | 0.04255461 | 33.038 | 216.962 | 10125 | -4.693356e-08 | 271706497281.3 | 244572904.1 | 0.204781 | 18.24734 | 231.7527 | 8373530949010.3
Nie et al | Beam-4 | 2022 | Single Rib | Discrete | 3-Ply | LVL | 8-Point | Derived from Load-Disp | Push Out Test | Standard | 5962.5 | 4941.912 | 4184.699 | 344.1656 | . | C24 | 3 | - | 20 | 11000 | 690 | 20 | 416.6667 | 20 | 6000 | LVL | LVL | 400 | 45 | 13200 | 8x200 | 90 | 300 | 3780 | 377.5 | 377.5 | 800 | 0.06291667 | 0.06291667 | 16.94322 | 13.04348 | 0.53 | 1.21 | 80 | 25969.1 | 149.5828 | 149.5828 | 344.1656 | 2 | 1 | 14944444.4 | 60 | 30 | 10 | 30 | 50 | 0 | 0 | 176000000 | 190944444.4 | 3168000000000 | 440000 | 237600000 | 799045067895.9 | 1841267657.2 | 0.02435282 | 36.51469 | 193.4853 | 5962.5 | -2.890165e-07 | 65716518291.9 | 151432884.7 | 0.2328324 | 12.17075 | 217.8293 | 4941911636240.3
Nie et al | Beam-5 | 2022 | Single Rib | Glue | 3-Ply | LVL | 8-Point | Derived from Load-Disp | Push Out Test | Standard | 9928.125 | 8288.686 | 605.6189 | 344.1656 | . | C24 | 3 | - | 20 | 11000 | 690 | 20 | 416.6667 | 20 | 6000 | LVL | LVL | 400 | 45 | 13200 | Glued | 90 | - | - | 377.5 | 377.5 | 800 | 0.06291667 | 0.06291667 | 16.94322 | 13.04348 | 0.53 | 1.21 | 80 | 25969.1 | 149.5828 | 149.5828 | 344.1656 | 2 | 1 | 14944444.4 | 60 | 30 | 10 | 30 | 50 | 0 | 0 | 176000000 | 190944444.4 | 3168000000000 | 440000 | 237600000 | 115639561859.1 | 266472310.1 | 1 | 121.587 | 108.413 | 9928.125 | -9.919477e-07 | 65716518291.9 | 151432884.7 | 1 | 69.09636 | 160.9036 | 8288686364260.8
Nie et al | Beam-6 | 2022 | Single Rib | Discrete | 3-Ply | Glulam | 8-Point | Derived from Load-Disp | Push Out Test | Standard | 8887.5 | 8632.992 | 449.855 | 371.8626 | . | C24 | 3 | - | 20 | 11000 | 690 | 20 | 416.6667 | 20 | 6000 | Glulam | GL17 | 360 | 85 | 16700 | 8x200 | 90 | 300 | 12800 | 357.5 | 357.5 | 800 | 0.05958333 | 0.05958333 | 16.94322 | 14.28571 | 0.53 | 1.21 | 80 | 25969.1 | 143.4313 | 143.4313 | 371.8626 | 2 | 1 | 14944444.4 | 60 | 30 | 10 | 30 | 50 | 0 | 0 | 176000000 | 190944444.4 | 5519016000000 | 440000 | 511020000 | 85897314203.3 | 197936202.6 | 0.4401711 | 30.58856 | 179.4114 | 8887.5 | -1.791104e-07 | 71005102978.4 | 163619556.5 | 0.4874859 | 27.57162 | 182.4284 | 8632991597479.0
Nie et al | Beam-7 | 2022 | Single Rib | Discrete | 5-Ply | Glulam | 8-Point | Derived from Load-Disp | Push Out Test | Standard | 6609.375 | 6743.377 | 243.6367 | 377.3083 | . | C24 | 5 | - | 20 | 11000 | 690 | 20 | 416.6667 | 20 | 6000 | Glulam | GL17 | 360 | 85 | 16700 | 12x200 | 90 | 300 | 1650 | 357.5 | 357.5 | 800 | 0.05958333 | 0.05958333 | 14.1765 | 13.04348 | 0.43 | 1.21 | 80 | 46555.91 | 146.1541 | 146.1541 | 377.3083 | 3 | 2 | 22555555.6 | 100 | 50 | 10 | 30 | 50 | 70 | 90 | 710666666.7 | 733222222.2 | 5519016000000 | 660000 | 511020000 | 178639851885.5 | 160800230.4 | 0.1109222 | 7.757028 | 222.243 | 6609.375 | -4.033336e-08 | 276650809436.3 | 249023459.3 | 0.07455484 | 8.164607 | 221.8354 | 6743377497029.0
Shahnewaz et al | DT1 | 2022 | Double Rib | Discrete | 3-Ply | Glulam | 4-Point | Reported in Study | Push Out Test | Standard | 23846.5 | 28365.81 | 334.0525 | 567.0426 | . | V2 | 3 | - | 35 | 11700 | 731.25 | 35 | 333.3333 | 35 | 8944 | Glulam | DFL 24f-E | 380 | 215 | 12800 | 2 - 8x200 | 90 | 75 | 11800 | 304.5 | 587 | 1106.5 | 0.03404517 | 0.06563059 | 23.14163 | 18.44124 | 0.53 | 1.21 | 80 | 35390.76 | 131.3338 | 220.7088 | 567.0426 | 2 | 1 | 84797222.2 | 105 | 52.5 | 17.5 | 52.5 | 87.5 | 0 | 0 | 1003275000 | 1088072222.2 | 12583978666666.7 | 819000 | 1045760000 | 363473196041.1 | 273588959.9 | 0.8233551 | 42.97786 | 199.5221 | 23846.5 | -2.26275e-07 | 616983271749.2 | 464407866.7 | 0.7330416 | 66.2389 | 176.2611 | 28365809649037.9
Shahnewaz et al | DT2 | 2022 | Double Rib | Discrete | 3-Ply | Glulam | 4-Point | Reported in Study | Push Out Test | Standard | 22628.5 | 28399.88 | 283.9579 | 567.0426 | . | V2 | 3 | - | 35 | 11700 | 731.25 | 35 | 333.3333 | 35 | 8944 | Glulam | DFL 24f-E | 380 | 215 | 12800 | 2 - 8x200 | 90 | 75 | 11800 | 304.5 | 587 | 1106.5 | 0.03404517 | 0.06563059 | 23.14163 | 18.44124 | 0.53 | 1.21 | 80 | 35390.76 | 131.3338 | 220.7088 | 567.0426 | 2 | 1 | 84797222.2 | 105 | 52.5 | 17.5 | 52.5 | 87.5 | 0 | 0 | 1003275000 | 1088072222.2 | 12583978666666.7 | 819000 | 1045760000 | 308966683872.2 | 232561505.5 | 0.845759 | 38.3899 | 204.1101 | 22628.5 | -8.113602e-07 | 616983271749.2 | 464407866.7 | 0.7330416 | 67.87684 | 174.6232 | 28399880853897.9
Shahnewaz et al | DT3 | 2022 | Double Rib | Discrete | 3-Ply | Glulam | 4-Point | Reported in Study | Push Out Test | Standard | 28106.5 | 30919.25 | 445.7508 | 567.0426 | . | V2 | 3 | - | 35 | 11700 | 731.25 | 35 | 333.3333 | 35 | 8944 | Glulam | DFL 24f-E | 380 | 215 | 12800 | 2 - 8x300 | 45 | 150 | 86000 | 304.5 | 587 | 1106.5 | 0.03404517 | 0.06563059 | 23.14163 | 18.44124 | 0.53 | 1.21 | 80 | 35390.76 | 131.3338 | 220.7088 | 567.0426 | 2 | 1 | 84797222.2 | 105 | 52.5 | 17.5 | 52.5 | 87.5 | 0 | 0 | 1003275000 | 1088072222.2 | 12583978666666.7 | 819000 | 1045760000 | 485009114174.1 | 365069943.3 | 0.9271616 | 59.29693 | 183.2031 | 28106.5 | -1.664157e-07 | 616983271749.2 | 464407866.7 | 0.9091426 | 74.3192 | 168.1808 | 30919254828425.2
Shahnewaz et al | DT4 | 2022 | Double Rib | Discrete | 3-Ply | Glulam | 4-Point | Reported in Study | Push Out Test | Standard | 28609.5 | 30909.24 | 466.3699 | 567.0426 | . | V2 | 3 | - | 35 | 11700 | 731.25 | 35 | 333.3333 | 35 | 8944 | Glulam | DFL 24f-E | 380 | 215 | 12800 | 2 - 8x300 | 45 | 150 | 86000 | 304.5 | 587 | 1106.5 | 0.03404517 | 0.06563059 | 23.14163 | 18.44124 | 0.53 | 1.21 | 80 | 35390.76 | 131.3338 | 220.7088 | 567.0426 | 2 | 1 | 84797222.2 | 105 | 52.5 | 17.5 | 52.5 | 87.5 | 0 | 0 | 1003275000 | 1088072222.2 | 12583978666666.7 | 819000 | 1045760000 | 507444111374.9 | 381956931.5 | 0.9240482 | 61.19193 | 181.3081 | 28609.5 | -3.522655e-07 | 616983271749.2 | 464407866.7 | 0.9091426 | 73.50012 | 168.9999 | 30909244371024.5
Shahnewaz et al | DT5 | 2022 | Double Rib | Glue | 3-Ply | Glulam | 4-Point | Reported in Study | N/A | Standard | 30299 | 32126.57 | 494.856 | 567.0426 | . | V2 | 3 | - | 35 | 11700 | 731.25 | 35 | 333.3333 | 35 | 8944 | Glulam | DFL 24f-E | 380 | 215 | 12800 | Glued | - | - | - | 304.5 | 587 | 1106.5 | 0.03404517 | 0.06563059 | 23.14163 | 18.44124 | 0.53 | 1.21 | 80 | 35390.76 | 131.3338 | 220.7088 | 567.0426 | 2 | 1 | 84797222.2 | 105 | 52.5 | 17.5 | 52.5 | 87.5 | 0 | 0 | 1003275000 | 1088072222.2 | 12583978666666.7 | 819000 | 1045760000 | 538439064956.1 | 405287062.0 | 1 | 67.73186 | 174.7681 | 30299 | -5.6914e-07 | 616983271749.2 | 464407866.7 | 1 | 77.61217 | 164.8878 | 32126572469776.1
Shahnewaz et al | DT6 | 2022 | Double Rib | Glue | 3-Ply | Glulam | 4-Point | Reported in Study | N/A | Standard | 33599.5 | 32121.94 | 630.5451 | 567.0426 | . | V2 | 3 | - | 35 | 11700 | 731.25 | 35 | 333.3333 | 35 | 8944 | Glulam | DFL 24f-E | 380 | 215 | 12800 | Glued | - | - | - | 304.5 | 587 | 1106.5 | 0.03404517 | 0.06563059 | 23.14163 | 18.44124 | 0.53 | 1.21 | 80 | 35390.76 | 131.3338 | 220.7088 | 567.0426 | 2 | 1 | 84797222.2 | 105 | 52.5 | 17.5 | 52.5 | 87.5 | 0 | 0 | 1003275000 | 1088072222.2 | 12583978666666.7 | 819000 | 1045760000 | 686078580642.0 | 516416416.2 | 1 | 80.16443 | 162.3356 | 33599.5 | -5.068068e-07 | 616983271749.2 | 464407866.7 | 1 | 72.09103 | 170.409 | 32121939441459.3
Du et al | Middle beam | 2023 | Floor System | Discrete | 3-Ply | Glulam | 6-Point | Derived from Load-Disp | EC5 | Standard | 2259.019 | 1696.642 | 1361.721 | 390.3827 | . | Pinus | 3 | - | 20 | 13200 | 825 | 40 | 440 | 40 | 4000 | Glulam | Larch | 200 | 100 | 12500 | 2 - 12x200 | 90 | 150 | 4471.529 | 867 | 867 | 1834 | 0.21675 | 0.21675 | 18.99691 | 14.28571 | 0.53 | 1.21 | 80 | 27793.99 | 145.1913 | 145.1913 | 390.3827 | 2 | 1 | 19946666.7 | 80 | 40 | 10 | 40 | 70 | 0 | 0 | 475200000 | 495146666.7 | 833333333333.3 | 528000 | 250000000 | 674251464068.7 | 718988528.0 | 0.06298126 | 21.46956 | 118.5304 | 2259.019 | -2.363222e-07 | 193296668946.7 | 206122040.3 | 0.1899263 | 14.17838 | 125.8216 | 1696641698999.0
Du et al | Side beam | 2023 | Floor System | Discrete | 3-Ply | Glulam | 6-Point | Derived from Load-Disp | EC5 | Standard | 1375.985 | 1559.749 | 119.5127 | 245.1913 | . | Pinus | 3 | - | 20 | 13200 | 825 | 40 | 440 | 40 | 4000 | Glulam | Larch | 200 | 100 | 12500 | 2 - 12x200 | 90 | 150 | 4471.529 | 0 | 867 | 967 | 0 | 0.21675 | 18.99691 | 14.28571 | 0.53 | 1.21 | 80 | 27793.99 | 0 | 145.1913 | 245.1913 | 2 | 1 | 19946666.7 | 80 | 40 | 10 | 40 | 70 | 0 | 0 | 475200000 | 495146666.7 | 833333333333.3 | 528000 | 250000000 | 59176315503.7 | 63102706.1 | 0.4336967 | 13.81359 | 126.1864 | 1375.985 | 4.795222e-07 | 121405667806.7 | 129461020.2 | 0.2718215 | 18.44129 | 121.5587 | 1559749329727.9
Zhang et al | iSTS | 2025 | Double Rib | Discrete | 3-Ply | Glulam | 4-Point | Reported in Study | Push Out Test | Standard | 7731.24 | 6014.079 | 789.0444 | 327.3027 | . | C24 | 3 | - | 35 | 11000 | 690 | 35 | 366.6667 | 35 | 5800 | Glulam | C24 | 245 | 130 | 11000 | 8x295 | 45 | 145 | 29921.96 | 235 | 235 | 600 | 0.04051724 | 0.04051724 | 23.05778 | 16.57143 | 0.53 | 1.21 | 80 | 33394.36 | 98.65137 | 98.65137 | 327.3027 | 2 | 1 | 79914236.1 | 105 | 52.5 | 17.5 | 52.5 | 87.5 | 0 | 0 | 943250000 | 1023164236.1 | 1752479895833.3 | 770000 | 350350000 | 807322001227.6 | 607564180.8 | 0.5365378 | 84.3473 | 90.6527 | 7731.24 | -3.695168e-07 | 334884466505.0 | 252023116.2 | 0.7362075 | 40.70708 | 134.2929 | 6014078815903.6
Zhang et al | vSTS | 2025 | Double Rib | Discrete | 3-Ply | Glulam | 4-Point | Reported in Study | Push Out Test | Standard | 4726 | 2775.304 | 2182.483 | 327.3027 | . | C24 | 3 | - | 35 | 11000 | 690 | 35 | 366.6667 | 35 | 5800 | Glulam | C24 | 245 | 130 | 11000 | 8x295 | 90 | 145 | 1122.202 | 235 | 235 | 600 | 0.04051724 | 0.04051724 | 23.05778 | 16.57143 | 0.53 | 1.21 | 80 | 33394.36 | 98.65137 | 98.65137 | 327.3027 | 2 | 1 | 79914236.1 | 105 | 52.5 | 17.5 | 52.5 | 87.5 | 0 | 0 | 943250000 | 1023164236.1 | 1752479895833.3 | 770000 | 350350000 | 2233038483237.3 | 1680511858.6 | 0.01545444 | 12.07742 | 162.9226 | 4726 | -5.27737e-07 | 334884466505.0 | 252023116.2 | 0.09475159 | 8.200712 | 166.7993 | 2775304057787.8
Zhang et al | Glued | 2025 | Double Rib | Glue | 3-Ply | Glulam | 4-Point | Reported in Study | N/A | Standard | 9728.735 | 7130.899 | 880.8674 | 327.3027 | . | C24 | 3 | - | 35 | 11000 | 690 | 35 | 366.6667 | 35 | 5800 | Glulam | C24 | 245 | 130 | 11000 | Glued | - | - | - | 235 | 235 | 600 | 0.04051724 | 0.04051724 | 23.05778 | 16.57143 | 0.53 | 1.21 | 80 | 33394.36 | 98.65137 | 98.65137 | 327.3027 | 2 | 1 | 79914236.1 | 105 | 52.5 | 17.5 | 52.5 | 87.5 | 0 | 0 | 943250000 | 1023164236.1 | 1752479895833.3 | 770000 | 350350000 | 901272023721.2 | 678267900.5 | 1 | 115.3945 | 59.60547 | 9728.735 | -1.55851e-07 | 334884466505.0 | 252023116.2 | 1 | 42.877 | 132.123 | 7130899250845.8
Hull and Lacroix | SG-01P | 2025 | Single Rib | Glue | 3-Ply | Glulam | Point Load | Derived from Load-Disp | N/A | Standard | 4997.08125 | 4710.983 | 426.1948 | 359.1199 | . | V2 | 3 | - | 35 | 9500 | 593.75 | 35 | 300 | 35 | 4200 | Glulam | SPF 20f-EX | 245 | 80 | 10300 | Glued | 90 | 300 | - | 460 | 460 | 1000 | 0.1095238 | 0.1095238 | 23.14163 | 12 | 0.53 | 1.21 | 80 | 28736.09 | 139.5599 | 139.5599 | 359.1199 | 2 | 1 | 68957291.7 | 105 | 52.5 | 17.5 | 52.5 | 87.5 | 0 | 0 | 814625000 | 883582291.7 | 1009820583333.3 | 665000 | 201880000 | 376578171157.1 | 283419536.8 | 1 | 102.2017 | 72.79834 | 4997.081 | -2.089482e-07 | 317311966336.7 | 238814720.0 | 1 | 86.11707 | 88.88293 | 4710982970834.3
Hull and Lacroix | SG-01L | 2025 | Single Rib | Glue | 3-Ply | Glulam | Point Load | Derived from Load-Disp | N/A | Standard | 4437.5625 | 4697.486 | 315.1815 | 359.1199 | . | V2 | 3 | - | 35 | 9500 | 593.75 | 35 | 300 | 35 | 4200 | Glulam | SPF 20f-EX | 245 | 80 | 10300 | Glued | 90 | 300 | - | 460 | 460 | 1000 | 0.1095238 | 0.1095238 | 23.14163 | 12 | 0.53 | 1.21 | 80 | 28736.09 | 139.5599 | 139.5599 | 359.1199 | 2 | 1 | 68957291.7 | 105 | 52.5 | 17.5 | 52.5 | 87.5 | 0 | 0 | 814625000 | 883582291.7 | 1009820583333.3 | 665000 | 201880000 | 278488794533.8 | 209595699.4 | 1 | 89.14074 | 85.85926 | 4437.563 | -2.012939e-07 | 317311966336.7 | 238814720.0 | 1 | 101.5675 | 73.43246 | 4697486488913.3
Hull and Lacroix | SG-02P | 2025 | Single Rib | Glue | 3-Ply | Glulam | Point Load | Derived from Load-Disp | N/A | Standard | 5016.375 | 4715.064 | 430.593 | 359.1199 | . | V2 | 3 | - | 35 | 9500 | 593.75 | 35 | 300 | 35 | 4200 | Glulam | SPF 20f-EX | 245 | 80 | 10300 | Glued | 90 | 300 | - | 460 | 460 | 1000 | 0.1095238 | 0.1095238 | 23.14163 | 12 | 0.53 | 1.21 | 80 | 28736.09 | 139.5599 | 139.5599 | 359.1199 | 2 | 1 | 68957291.7 | 105 | 52.5 | 17.5 | 52.5 | 87.5 | 0 | 0 | 814625000 | 883582291.7 | 1009820583333.3 | 665000 | 201880000 | 380464374303.7 | 286344363.5 | 1 | 102.6378 | 72.36222 | 5016.375 | -5.19477e-07 | 317311966336.7 | 238814720.0 | 1 | 85.60117 | 89.39883 | 4715063693396.8
Hull and Lacroix | SG-02L | 2025 | Single Rib | Glue | 3-Ply | Glulam | Point Load | Derived from Load-Disp | N/A | Standard | 4611.20625 | 4679.003 | 346.4693 | 359.1199 | . | V2 | 3 | - | 35 | 9500 | 593.75 | 35 | 300 | 35 | 4200 | Glulam | SPF 20f-EX | 245 | 80 | 10300 | Glued | 90 | 300 | - | 460 | 460 | 1000 | 0.1095238 | 0.1095238 | 23.14163 | 12 | 0.53 | 1.21 | 80 | 28736.09 | 139.5599 | 139.5599 | 359.1199 | 2 | 1 | 68957291.7 | 105 | 52.5 | 17.5 | 52.5 | 87.5 | 0 | 0 | 814625000 | 883582291.7 | 1009820583333.3 | 665000 | 201880000 | 306134150488.5 | 230402093.8 | 1 | 93.27327 | 81.72673 | 4611.206 | -3.778441e-07 | 317311966336.7 | 238814720.0 | 1 | 96.67894 | 78.32106 | 4679002554443.3
Hull and Lacroix | SG-03P | 2025 | Single Rib | Glue | 3-Ply | Glulam | Point Load | Derived from Load-Disp | N/A | Standard | 5228.60625 | 4774.309 | 481.8769 | 359.1199 | . | V2 | 3 | - | 35 | 9500 | 593.75 | 35 | 300 | 35 | 4200 | Glulam | SPF 20f-EX | 245 | 80 | 10300 | Glued | 90 | 300 | - | 460 | 460 | 1000 | 0.1095238 | 0.1095238 | 23.14163 | 12 | 0.53 | 1.21 | 80 | 28736.09 | 139.5599 | 139.5599 | 359.1199 | 2 | 1 | 68957291.7 | 105 | 52.5 | 17.5 | 52.5 | 87.5 | 0 | 0 | 814625000 | 883582291.7 | 1009820583333.3 | 665000 | 201880000 | 425777912220.2 | 320448151.0 | 1 | 107.3624 | 67.63756 | 5228.606 | -1.437493e-07 | 317311966336.7 | 238814720.0 | 1 | 80.01211 | 94.98789 | 4774309173243.6
Hull and Lacroix | SG-03L | 2025 | Single Rib | Glue | 3-Ply | Glulam | Point Load | Derived from Load-Disp | N/A | Standard | 4804.14375 | 4682.873 | 384.4483 | 359.1199 | . | V2 | 3 | - | 35 | 9500 | 593.75 | 35 | 300 | 35 | 4200 | Glulam | SPF 20f-EX | 245 | 80 | 10300 | Glued | 90 | 300 | - | 460 | 460 | 1000 | 0.1095238 | 0.1095238 | 23.14163 | 12 | 0.53 | 1.21 | 80 | 28736.09 | 139.5599 | 139.5599 | 359.1199 | 2 | 1 | 68957291.7 | 105 | 52.5 | 17.5 | 52.5 | 87.5 | 0 | 0 | 814625000 | 883582291.7 | 1009820583333.3 | 665000 | 201880000 | 339691742754.9 | 255658144.2 | 1 | 97.78458 | 77.21542 | 4804.144 | -6.009104e-07 | 317311966336.7 | 238814720.0 | 1 | 91.34228 | 83.65772 | 4682872666780.2
Hull and Lacroix | SG-80_1 | 2026 | Single Rib | Glue | 3-Ply | Glulam | 4-Point | Reported in Study | N/A | Standard | 5670 | 4972.568 | 607.7903 | 359.1199 | . | V2 | 3 | - | 35 | 9500 | 593.75 | 35 | 300 | 35 | 4200 | Glulam | SPF 20f-EX | 245 | 80 | 10300 | Glued | 90 | 300 | - | 460 | 460 | 1000 | 0.1095238 | 0.1095238 | 23.14163 | 12 | 0.53 | 1.21 | 80 | 28736.09 | 139.5599 | 139.5599 | 359.1199 | 2 | 1 | 68957291.7 | 105 | 52.5 | 17.5 | 52.5 | 87.5 | 0 | 0 | 814625000 | 883582291.7 | 1009820583333.3 | 665000 | 201880000 | 537032735033.2 | 404180541.2 | 1 | 116.7071 | 58.29286 | 5670 | -1.490798e-07 | 317311966336.7 | 238814720.0 | 1 | 68.95776 | 106.0422 | 4972568034977.3
Hull and Lacroix | SG-80_2 | 2026 | Single Rib | Glue | 3-Ply | Glulam | 4-Point | Reported in Study | N/A | Standard | 5920 | 5121.478 | 692.5042 | 359.1199 | . | V2 | 3 | - | 35 | 9500 | 593.75 | 35 | 300 | 35 | 4200 | Glulam | SPF 20f-EX | 245 | 80 | 10300 | Glued | 90 | 300 | - | 460 | 460 | 1000 | 0.1095238 | 0.1095238 | 23.14163 | 12 | 0.53 | 1.21 | 80 | 28736.09 | 139.5599 | 139.5599 | 359.1199 | 2 | 1 | 68957291.7 | 105 | 52.5 | 17.5 | 52.5 | 87.5 | 0 | 0 | 814625000 | 883582291.7 | 1009820583333.3 | 665000 | 201880000 | 611884456700.8 | 460515299.5 | 1 | 121.6648 | 53.33522 | 5920 | -7.794215e-07 | 317311966336.7 | 238814720.0 | 1 | 63.0931 | 111.9069 | 5121477641064.9
Hull and Lacroix | SG-(2)-80_1 | 2026 | Double Rib | Glue | 3-Ply | Glulam | 4-Point | Reported in Study | N/A | Standard | 4825 | 4390.171 | 388.772 | 298.5295 | . | V2 | 3 | - | 35 | 9500 | 593.75 | 35 | 300 | 35 | 4200 | Glulam | SPF 20f-EX | 245 | 80 | 10300 | Glued | 90 | 300 | - | 210 | 420 | 710 | 0.05 | 0.1 | 23.14163 | 12 | 0.53 | 1.21 | 80 | 28736.09 | 84.61374 | 133.9158 | 298.5295 | 2 | 1 | 68957291.7 | 105 | 52.5 | 17.5 | 52.5 | 87.5 | 0 | 0 | 814625000 | 883582291.7 | 1009820583333.3 | 665000 | 201880000 | 343512091806.8 | 258533407.9 | 1 | 98.26679 | 76.73321 | 4825 | -6.428045e-07 | 263775391489.4 | 198522126.3 | 1 | 75.45691 | 99.54309 | 4390170647749.5
Hull and Lacroix | SG-(2)-80_2 | 2026 | Double Rib | Glue | 3-Ply | Glulam | 4-Point | Reported in Study | N/A | Standard | 4955 | 4420.149 | 416.7469 | 298.5295 | . | V2 | 3 | - | 35 | 9500 | 593.75 | 35 | 300 | 35 | 4200 | Glulam | SPF 20f-EX | 245 | 80 | 10300 | Glued | 90 | 300 | - | 210 | 420 | 710 | 0.05 | 0.1 | 23.14163 | 12 | 0.53 | 1.21 | 80 | 28736.09 | 84.61374 | 133.9158 | 298.5295 | 2 | 1 | 68957291.7 | 105 | 52.5 | 17.5 | 52.5 | 87.5 | 0 | 0 | 814625000 | 883582291.7 | 1009820583333.3 | 665000 | 201880000 | 368230187641.0 | 277136693.5 | 1 | 101.2468 | 73.75317 | 4955 | -8.553261e-07 | 263775391489.4 | 198522126.3 | 1 | 72.52643 | 102.4736 | 4420149112830.4
.
.
.
.
.
.
.
.
.
.
.
.
.
.
.
.
.
.
.
.
.
.
.